## crane_wirerope_check_full
检测项目 | 钢丝绳1 | 钢丝绳2 | 钢丝绳3 | 钢丝绳4
钢丝绳编号 | WR-01 | WR-02 | WR-03 | WR-04
公称直径(mm) | 14.5 | 16.0 | 18.0 | 22.0
实测直径(mm) | 14.3 | 15.9 | 17.7 | 21.8
磨损率(%) | 1.4% | 0.6% | 1.7% | 0.9%
一个捻距内断丝数 | 2 | 0 | 3 | 1
总丝数 | 142 | 162 | 198 | 286
断丝占比(%) | 1.4% | 0.0% | 1.5% | 0.3%
腐蚀程度 | 轻微 | 无 | 轻微 | 无
润滑状态 | 良好 | 良好 | 一般 | 良好
变形情况 | 无异常 | 无异常 | 轻度扭结 | 无异常
直径局部减小(%) | 1.2 | 0.4 | 2.1 | 0.8
伸长率(%) | 0.3 | 0.2 | 0.5 | 0.2
报废判定 | 正常使用 | 正常使用 | 注意观测 | 正常使用
下次检查日期 | 2026-07-19 | 2026-07-19 | 2026-07-05 | 2026-07-19
检查人 | ________ | ________ | ________ | ________
确认人 | ________ | ________ | ________ | ________