## 钢丝绳匹配
钢丝绳直径与起重量对照表
河南克鲁德重工有限公司 ¦ www.i.qizhongji.com
起重量(t) | 钢丝绳直径(mm) | 钢丝绳结构 | 公称抗拉强度(MPa) | 最小破断拉力(kN)
5 | 11~13 | 6×19+NF | 1570 | 60~85
10 | 13~15 | 6×19+NF | 1570 | 85~120
16 | 15~17.5 | 6×19+NF | 1570 | 120~160
20 | 17.5~19.5 | 6×19+NF | 1570 | 160~200
32 | 19.5~22 | 6×19+NF | 1670 | 200~270
50 | 22~24 | 6×19+NF | 1670 | 270~350
80 | 24~26 | 6×19+NF | 1670 | 350~420
100 | 26~28 | 6×19+NF | 1770 | 420~500
200 | 28~32 | 6×19+NF | 1770 | 500~680
轨道型号与吨位对照
起重机吨位(t) | 大车轨道型号 | 小车轨道型号 | 轨道面宽(mm) | 轨道高度(mm) | 工作级别
5~10 | P24/P38 | P18 | 51/68 | 107/134 | A3~A4
16~20 | P38/P43 | P24 | 68/70 | 134/140 | A4~A5
32 | P43 | P24 | 70 | 140 | A5~A6
50 | QU70 | P38 | 70 | 120 | A5~A6
75~100 | QU80/QU100 | P38/P43 | 80/100 | 130/150 | A6~A7
160~200 | QU100/QU120 | P43/P50 | 100/120 | 150/170 | A6~A7
工字钢与电动葫芦匹配表
葫芦吨位(t) | 工字钢型号 | 翼缘宽度(mm) | 翼缘厚度(mm) | 备注
0.5 | I16~I20a | 88~100 | 9~11.4 | 轻型
1 | I16~I25a | 88~116 | 9~13 | 通用
2 | I20~I32a | 100~132 | 11.4~15 | 中型
5 | I25~I40b | 116~142 | 13~18 | 重型
10 | I28~I45b | 122~150 | 13.7~18 | 重型
20 | I32~I56b | 132~176 | 15~21 | 特型
钢丝绳报废标准（GB/T 5972）
检查项目 | 报废标准 | 检测工具 | 检查频次
断丝数量 | 一捻距断丝≥总丝数10% | 目视+放大镜 | 每月
直径磨损 | 实测直径减小≥7% | 游标卡尺 | 每季度
表面腐蚀 | 明显锈蚀麻点 | 目视 | 每月
变形 | 波浪形/灯笼形/扭结 | 目视 | 发现即换
热损伤 | 表面变色/烧熔 | 目视 | 发现即换